## Munka2
HUN ÁSÁVNYFELDOLGOZÓ KFT 3.800 KG/M3 BODY WEIGHT WEIGHT SUPER HEAVY BETON RECIPE
I. RECIPE
Material | Variety or fraction |  | Weight, kg/m3 | Volume, l/m3 | Net price, Ft
additive | 0/6 mm fraction barit MIX I | 100% | 1382.374 | 404.203 | 24978.12
| All | 100% | 1382.374 | 404.203
Cement | CEM I 42,5 N |  | 400 | 126.9841 | 14000
| Magnetit |  | 200 | 51.28205 | 6340
| metakaolin | 5% | 20 | 8.510638 | 5600
Water | mw/mc = | 38% | 152 | 152 | 200
admixture cem. m% | Glenium C300 | 3% | 12 | 10.90909 | 9000
canister | 1 mm |  | 1700 | 236.1111 | 485010
Air |  |  | -- | 10
All | Density of fresh concrete |  | 3866.374 | 1000 | 545128.1
THIS RECEPT IS ACCEPTABLE ABOUT 300.- € / T, THE MAGNETIT IS RELIABLE WITH SLEEPED B-III
|  | II. RECIPE |  | with ferrous enrichment
Material | Variety or fraction |  | Weight, kg/m3 | Volume, l/m3 | Net price, Ft
additive | 0/6 mm frakció barit MIX III | 100% | 2105.986 | 501.4252 | 38053.06
| All | 100% | 2105.986 | 501.4252
Cement | CEM I 42,5 N |  | 400 | 126.9841 | 14000
| Magnetit |  | 200 | 51.28205 | 6340
| metakaolin | 5% | 20 | 8.510638 | 5600
Water | mw/mc = | 38% | 152 | 152 | 200
admixture cem. m% | Glenium C300 | 3% | 12 | 10.90909 | 9000
canister | 1 mm |  | 1000 | 138.8889 | 285300
Air |  |  | -- | 10
All | Density of fresh concrete |  | 3889.986 | 1000 | 358493.1 | 1120 €/m3
calc. by 320.-Ft/€ , 1 m3 3.8 tonna 295.-€/t
III. RECIPE
Material | Variety or fraction |  | Weight, kg/m3 | Volume, l/m3 | Net price, Ft
additive | 0/12mm (BARITMIX-I) | 50% | 703.8598 | 207.0176 | 12718.04
| 4/8mm (BARITMIX-III) | 25% | 414.0352 | 103.5088 | 7481.202
| 8/16mm (BARITMIX-III) | 25% | 414.0352 | 103.5088 | 7481.202
| Magnetit |  | 262 | 67.17949 | 4734.078
| Summ without magnetite | 100% | 1531.93 | 414.0352
Cement | CEM I 42,5 N |  | 400 | 129.0323 | 14000
| metakaolin | 5% | 20 | 8.510638 | 5600
Water | mw/mc = | 38% | 152 | 152 | 200
admixture cem. m% | Glenium C300 | 3% | 12 | 10.90909 | 9000
canister | 1 mm |  | 1500 | 208.3333 | 427950
Air |  |  | -- | 10
All | Density of fresh concrete |  | 3877.93 | 1000 | 489164.5