## Munka1
BARITMIX1
Materials | Type |  | Mass, kg/m3 | Volume l/m3 | Ár/Ft | Ár/EUR
Aggregates | 0/6 mm fraction barit | 55% | 1186.357 | 359.502
Sand | 0/4 mm | 15% | 259.8219 | 98.04599
Andesit | 8/11 | 15% | 276.4897 | 98.04599
Andesit | 11/24 mm fraction andesit | 15% | 276.4897 | 98.04599
| Total | 100% | 1999.158 | 653.64
Cement | CEM I 32,5 RS |  | 420 | 135.4839
| Slag | 5% | 21 | 8.93617
Water | mw/mc = | 43% | 180.6 | 180.6
admixture | Glenium ACE40 | 2.7% | 11.34 | 11.34
Air |  |  | -- | 10
Total |  |  | 2632.098 | 1000
Equivalent quality
Materials | Type |  | Mass, kg/m3 | Volume l/m3
Sand | 0/4 mm | 45% | 718.7013 | 271.208
Gravil | 4/8 mm | 20% | 319.4228 | 120.5369
Andesit | 8/11 andesit | 20% | 339.9141 | 120.5369
Andesit | 11/24 mm fraction | 15% | 254.9356 | 90.40268
| Total | 100% | 1632.974 | 602.6845
| Acél sörét (Steel shot) |  | 400 | 50.95541
Cement | CEM I 32,5 RS |  | 420 | 135.4839
| Slag | 5% | 21 | 8.93617
Water | mw/mc = | 43% | 180.6 | 180.6
admixture | Glenium ACE40 | 2.7% | 11.34 | 11.34
Air |  |  | -- | 10
Total |  |  | 2665.914 | 1000