## Munka1
Radiation protective heavy concrete and grout by Hungarian standards (EN 1097-6)
Radial shield, self-compacting, waterproof, heat-resistant heavy and super heavy concrete, heavy concrete plaster instead of lead plates 2-4 cm ANTSZ approved lead value
Time of making | 0-1 sand | 0-4 | 0-8 barit | 0-5 barit | 4-16 barit | 5-20 and. | CEM III/B | víz | Dyn sr3 | slump | weight | adequacy | comment
2008-02-06 |  | 800 | 250 | 250 | 150 | 870 | 420 | 198 | 6 | 53 | 2485 | C40/50 | light
2008-03-25 | 300 |  | 1200 |  |  | 600 | 620 | 156 |  | 36 | 2408 | c20/25 | fine
2008-04-05 | 0,1-,02barit40kg |  | 1130 |  | 830 | 300 | 400 | 198 | 6 |  | 2653 | c 30/37 | light
2008-04-13 | 0-0,2barit60k | 620 | 4/8kav446 | 8/16K750 |  |  | 390 | 160 | 2.94 | 75 | 2430 | c35/45
2008-04-16 |  |  |  | 1160 | 1156 |  | 420 | 145 | 14 | 48 | 2895 | heavy concrete
2008.12.16 | Baritmix-I Baritmix-II Baritmix-III 2/4 - 4/8 - 8/16 grits | [7 empty] | BaSO4 |  | 3000 | super heavy concrete
2017.12.01. | Baritmix-I Baritmix-II Baritmix-III 2/4 - 4/8 - 8/16 grits | [7 empty] | Fe2O3 |  | 3380 | super heavy concrete
Grout | 330kg
2008-04-16 | 0-08barit280 |  |  |  |  | hydrated l. 8 | Cem I.27 | 15 |  |  |  | 9napos c 8 | fit
SUPER HEAVY CONCRETE |  |  | Baritmix-I-II-III Fe2 O3 + BaSO4 grits 2/4-4/8-8/16 mm | [9 empty] | fit
|  |  | 2.800 - 3.000 - 3.380 - 3.700 kg/m3 bweight | [9 empty] | fit
HUN ÁSVÁNYFELDOLGOZÓ KFT 1143 BUDAPEST GIZELLA ÚT 51-57 SIEMENS SZÉKHÁZ
WWW.HUNASVANY.HU WWW.HEAVYCONCRETE.EU E.MAIL: VARGAWISTVAN@GMAIL.COM
TEL: +36 20 454 7171 + 36 30 653 1673